## BM-B04 test data
ZEBRA BM-B04 Clip Break-Force Demonstration Data
Dataset version | 2026-10-15.1
Test date | 2026-10-07
Reviewed on | 2026-10-15
Model | BM-B04
Material | 100% virgin PP
Instrument | AILIGU digital force gauge
Method | Clip held in tensile fixtures; hand-operated loading; retained peak read after separation.
Boundary | One filmed sample per thickness. Not a batch average, minimum guarantee, lot-acceptance limit or universal clip specification. Calibration certificate, pull speed, batch ID and repeat variation were not available in the video record.
Model | Thickness (mm) | Sample n | Peak load (kgf) | Peak load (N) | Evidence status
BM-B04 | 1 | 1 | 28.1 | 275.6 | Video-observed single-sample result
BM-B04 | 1.5 | 1 | 29 | 284.4 | Video-observed single-sample result
BM-B04 | 2 | 1 | 37.1 | 363.8 | Video-observed single-sample result
BM-B04 | 2.5 | 1 | 37.7 | 369.7 | Video-observed single-sample result
BM-B04 | 3 | 1 | 41.7 | 408.9 | Video-observed single-sample result
Conversion | N = kgf × 9.80665
Source | ZEBRA internal test video dated 2026-10-07
Citation | ZEBRA TOOLS, BM-B04 Tile Leveling Clip Break-Force Demonstration Data, version 2026-10-15.1, reviewed 2026-10-15.